## Sheet1
MALVERN MASTERSIZER - example analysis
Reported values by the Malvern software:
D(4,3) = 44.11 microns
D(3,2) = 8.52 microns
- illustrative calculation to confirm these values and techniques for calculation
Upper size | Cumulative | Mass fraction | Mid-point | mi*xi | mi/xi
boundary | mass undersize | in grade
(um) | (%) | (-) | (um)
0.31 | 0 | 0
0.36 | 0.03 | 0.0003 | 0.335 | 0.0001005 | 0.0008955224
0.42 | 0.07 | 0.0004 | 0.39 | 0.000156 | 0.001025641
0.49 | 0.16 | 0.0009 | 0.455 | 0.0004095 | 0.001978022
0.58 | 0.29 | 0.0013 | 0.535 | 0.0006955 | 0.002429907
0.67 | 0.48 | 0.0019 | 0.625 | 0.0011875 | 0.00304
0.78 | 0.75 | 0.0027 | 0.725 | 0.0019575 | 0.003724138
0.91 | 1.14 | 0.0039 | 0.845 | 0.0032955 | 0.004615385
1.06 | 1.64 | 0.005 | 0.985 | 0.004925 | 0.005076142
1.24 | 2.27 | 0.0063 | 1.15 | 0.007245 | 0.005478261
1.44 | 3.04 | 0.0077 | 1.34 | 0.010318 | 0.005746269
1.68 | 3.97 | 0.0093 | 1.56 | 0.014508 | 0.005961538
1.95 | 5.07 | 0.011 | 1.815 | 0.019965 | 0.006060606
2.28 | 6.34 | 0.0127 | 2.115 | 0.0268605 | 0.006004728
2.65 | 7.8 | 0.0146 | 2.465 | 0.035989 | 0.005922921
3.09 | 9.43 | 0.0163 | 2.87 | 0.046781 | 0.005679443
3.6 | 11.24 | 0.0181 | 3.345 | 0.0605445 | 0.005411061
4.19 | 13.22 | 0.0198 | 3.895 | 0.077121 | 0.00508344
4.88 | 15.34 | 0.0212 | 4.535 | 0.096142 | 0.004674752
5.69 | 17.6 | 0.0226 | 5.285 | 0.119441 | 0.004276254
6.63 | 19.97 | 0.0237 | 6.16 | 0.145992 | 0.003847403
7.72 | 22.44 | 0.0247 | 7.175 | 0.1772225 | 0.003442509
9 | 24.97 | 0.0253 | 8.36 | 0.211508 | 0.003026316
10.48 | 27.58 | 0.0261 | 9.74 | 0.254214 | 0.002679671
12.21 | 30.26 | 0.0268 | 11.345 | 0.304046 | 0.002362274
14.22 | 33.05 | 0.0279 | 13.215 | 0.3686985 | 0.002111237
16.57 | 36 | 0.0295 | 15.395 | 0.4541525 | 0.001916207
19.31 | 39.19 | 0.0319 | 17.94 | 0.572286 | 0.001778149
22.49 | 42.67 | 0.0348 | 20.9 | 0.72732 | 0.001665072
26.2 | 46.51 | 0.0384 | 24.345 | 0.934848 | 0.001577326
30.53 | 50.73 | 0.0422 | 28.365 | 1.197003 | 0.001487749
35.56 | 55.32 | 0.0459 | 33.045 | 1.5167655 | 0.001389015
41.43 | 60.2 | 0.0488 | 38.495 | 1.878556 | 0.001267697
48.27 | 65.3 | 0.051 | 44.85 | 2.28735 | 0.001137124
56.23 | 70.49 | 0.0519 | 52.25 | 2.711775 | 0.0009933014
65.51 | 75.72 | 0.0523 | 60.87 | 3.183501 | 0.0008592081
76.32 | 80.68 | 0.0496 | 70.915 | 3.517384 | 0.0006994289
88.91 | 85.21 | 0.0453 | 82.615 | 3.7424595 | 0.0005483266
103.58 | 89.2 | 0.0399 | 96.245 | 3.8401755 | 0.000414567
120.67 | 92.57 | 0.0337 | 112.125 | 3.7786125 | 0.0003005574
140.58 | 95.27 | 0.027 | 130.625 | 3.526875 | 0.0002066986
163.77 | 97.3 | 0.0203 | 152.175 | 3.0891525 | 0.000133399
190.8 | 98.71 | 0.0141 | 177.285 | 2.4997185 | 7.953296e-05
222.28 | 99.61 | 0.009 | 206.54 | 1.85886 | 4.357509e-05
258.95 | 100 | 0.0039 | 240.615 | 0.9383985 | 1.620847e-05
Check on mass fractions: |  | 1
Mean partucle size by mass (D[4,3]), microns: |  |  |  | 44.244516
Specific surface area per unit volume, microns-1: |  |  |  |  | 0.7023995
Sauter mean diameter (D[3,2]):, microns |  |  |  |  | 8.542147